## PTS
Lab no. | Sample | Cu | Pb | Zn | Li | Ag | Be | Sc* | As | Rb | Y* | Nb* | Sn | Cs* | La | Ce | Pr | Nd | Eu | Sm | Gd | Tb | Dy | Ho | Er | Tm | Yb | Lu | Ta | W* | Th | U | Au | Nb+Ta
|  | mg/kg | mg/kg | mg/kg | mg/kg | mg/kg | mg/kg | mg/kg | mg/kg | mg/kg | mg/kg | mg/kg | mg/kg | mg/kg | mg/kg | mg/kg | mg/kg | mg/kg | mg/kg | mg/kg | mg/kg | mg/kg | mg/kg | mg/kg | mg/kg | mg/kg | mg/kg | mg/kg | mg/kg | mg/kg | mg/kg | mg/kg | ppb
2025-872(1-10) | PT-1/01 | 15 | 20 | 60 | 50 | <2 | 9.7 | 9.88 | <2 | 476.85 | 17.83 | 76.41 | <5 | 29.52 | 25.68 | 74.9 | 5.18 | 18.74 | 0.76 | 3.59 | 3.33 | 0.55 | 3.28 | 0.59 | 1.71 | 0.27 | 1.76 | 0.25 | 14.43 | 6.6 | 8.02 | 1.77 | <25 | 90.84
2025-872(1-10) | PT-1/02 | 15 | 20 | 60 | 65 | <2 | 7.45 | 8.85 | <2 | 165.56 | 15.86 | 18.19 | <5 | 34.42 | 39.17 | 104.78 | 7.69 | 26.7 | 1.24 | 4.23 | 3.87 | 0.56 | 3.05 | 0.59 | 1.74 | 0.3 | 1.95 | 0.32 | 2 | <5 | 29.42 | 2.75 | <25 | 20.19
2025-872(1-10) | PT-1/03 | 10 | 25 | 70 | 50 | <2 | 10.11 | 10.55 | <2 | 128.16 | 22.75 | 22.96 | <5 | 23.4 | 27.1 | 64.32 | 6.49 | 25.21 | 1.33 | 5.38 | 4.75 | 0.78 | 4.31 | 0.83 | 2.33 | 0.37 | 2.34 | 0.38 | 3.74 | 5.11 | 16.88 | 3.93 | <25 | 26.7
2025-872(1-10) | PT-2/01 | 15 | 15 | 50 | 75 | <2 | 6.2 | 9.3 | <2 | 167.52 | 16.35 | 17.47 | <5 | 32.11 | 42.29 | 113.17 | 7.82 | 27.44 | 1.37 | 4.56 | 4.04 | 0.58 | 3.11 | 0.57 | 1.72 | 0.27 | 1.8 | 0.3 | 1.29 | <5 | 23.94 | 2.17 | <25 | 18.76
2025-872(1-10) | PT-2/02 | 10 | 25 | 50 | 55 | <2 | 6.87 | 10.42 | <2 | 876.27 | 14.17 | 18.89 | <5 | 35.91 | 24.09 | 57.53 | 4.75 | 16.82 | 0.75 | 3.26 | 2.91 | 0.48 | 2.67 | 0.52 | 1.48 | 0.24 | 1.49 | 0.24 | 2.51 | <5 | 19.76 | 2.36 | <25 | 21.4
2025-872(1-10) | PT-3/01 | <10 | 15 | 50 | 20 | <2 | 2.91 | 9.63 | <2 | 76.27 | 25.12 | 9.15 | <5 | 5.16 | 53.57 | 103.67 | 10.43 | 36.76 | 1.64 | 6.33 | 5.47 | 0.82 | 4.72 | 0.94 | 2.85 | 0.46 | 3.18 | 0.51 | 0.63 | <5 | 21.09 | 2.42 | <25 | 9.78
2025-872(1-10) | PT-3/02 | 10 | 25 | 35 | 15 | <2 | 5.58 | 9.79 | 6.12 | 117.97 | 21.88 | 67.66 | 6.55 | 5.38 | 28.08 | 59.11 | 5.8 | 21.86 | 0.89 | 10.5 | 3.76 | 0.67 | 4.21 | 0.78 | 2.28 | 0.38 | 2.55 | 0.38 | 6.53 | 7.05 | 13.72 | 4.52 | <25 | 74.19
2025-872(1-10) | PT-3/03 | 20 | 15 | 55 | 25 | <2 | 4.05 | 9.94 | 2.76 | 127.04 | 33.86 | 15.58 | <5 | 12.42 | 69.43 | 132.66 | 13.83 | 50.79 | 1.98 | 8.89 | 7.67 | 1.2 | 6.46 | 1.25 | 3.7 | 0.58 | 3.92 | 0.63 | 1.35 | <5 | 29.28 | 4.1 | <25 | 16.93
2025-872(1-10) | PT-3/04 | 15 | 30 | 35 | 15 | <2 | 4.78 | 8.88 | <2 | 125.24 | 44.45 | 13.15 | <5 | 6.55 | 40.42 | 81.61 | 8.37 | 30.28 | 1.4 | 5.92 | 5.71 | 1.1 | 7.16 | 1.5 | 4.75 | 0.88 | 5.97 | 1 | 1.5 | <5 | 25.17 | 6.94 | <25 | 14.65
2025-872(1-10) | PT-3/05 | 25 | 20 | 50 | 25 | <2 | 4.91 | 8.94 | 2.47 | 127.7 | 45.45 | 15.33 | <5 | 8.76 | 51.16 | 109.16 | 10.95 | 40.3 | 1.67 | 7.66 | 7.1 | 1.23 | 7.7 | 1.57 | 4.92 | 0.84 | 5.55 | 0.92 | 1.93 | <5 | 30.9 | 8.58 | <25 | 17.26
2025-1037(1-40) | PT-4/01 | 25 | 20 | 35 | 15 | <2 | 48.22 | 8.5 | 20.6 | 276.71 | 15.9 | 99.16 | 13.54 | 13.5 | 16.97 | 32.53 | 3.6 | 13.45 | 0.65 | 2.67 | 2.43 | 0.43 | 2.56 | 0.47 | 1.44 | 0.28 | 1.61 | 0.25 | 50.25 | <5 | 13.39 | 9.42 | <25 | 149.41
2025-1037(1-40) | PT-4/02 | <10 | 15 | 30 | 10 | <2 | 57.51 | 8.65 | 20.77 | 400.56 | 7.31 | 152.34 | 15.73 | 14.25 | 8.37 | 16.46 | 1.77 | 6.33 | 0.25 | 1.86 | 1.2 | 0.19 | 1.21 | 0.23 | 0.72 | 0.13 | 0.87 | 0.11 | 95.33 | 6.18 | 10.64 | 4.7 | <25 | 247.67
2025-1037(1-40) | PT-4/03 | 10 | 20 | 40 | 15 | <2 | 129.37 | 8.82 | 19.16 | 256.14 | 11.49 | 182.5 | 10.89 | 12.49 | 10.89 | 23.51 | 2.35 | 8.37 | 0.39 | 2.36 | 1.5 | 0.3 | 1.72 | 0.34 | 1.02 | 0.2 | 1.29 | 0.19 | 102.74 | <5 | 15.88 | 7.32 | <25 | 285.24
2025-1037(1-40) | PT-4/04 | 30 | 20 | 60 | 30 | <2 | 14.32 | 10.29 | 31.25 | 419.25 | 26.3 | 71.11 | 17.18 | 29.42 | 35.79 | 79.29 | 8.02 | 30.91 | 1.28 | 5.53 | 5.29 | 0.81 | 4.65 | 0.89 | 2.74 | 0.45 | 2.69 | 0.43 | 31.01 | <5 | 19.7 | 3.43 | <25 | 102.12
2025-1037(1-40) | PT-4/05 | 20 | 20 | 60 | 30 | <2 | 21.46 | 9.2 | 25.7 | 260.2 | 18.32 | 96.37 | 4.38 | 16.65 | 26.86 | 53.33 | 5.95 | 22.85 | 0.98 | 4.04 | 3.63 | 0.61 | 3.48 | 0.6 | 1.68 | 0.29 | 1.8 | 0.26 | 61.53 | <5 | 14.46 | 4.72 | <25 | 157.9
2025-1037(1-40) | PT-5/01 | 30 | 30 | 75 | 35 | <2 | 21.83 | 9.99 | 39.01 | 238.76 | 36.52 | 52.8 | 12.05 | 21.73 | 54.31 | 107.2 | 11.86 | 42.35 | 1.59 | 7.77 | 6.9 | 1.16 | 6.43 | 1.18 | 3.58 | 0.6 | 3.99 | 0.63 | 20.68 | <5 | 26.52 | 7.48 | <25 | 73.48
2025-1037(1-40) | PT-5/02 | 15 | 55 | 20 | 10 | <2 | 22.97 | 10.41 | 24.54 | 434.26 | 31.15 | 141.65 | 11.54 | 32.99 | 22.46 | 44.28 | 5.13 | 18.07 | 0.5 | 4.09 | 3.91 | 0.73 | 4.35 | 0.73 | 2.46 | 0.47 | 3.15 | 0.47 | 91.37 | <5 | 18.45 | 13.32 | <25 | 233.02
2025-1037(1-40) | PT-5/03 | 15 | 40 | 40 | 20 | <2 | 66.13 | 10.13 | 22.78 | 356.26 | 19.63 | 92.26 | 8.84 | 30.03 | 21.11 | 38.33 | 4.39 | 16.18 | 0.61 | 3.21 | 3.05 | 0.55 | 2.9 | 0.5 | 1.52 | 0.25 | 1.76 | 0.25 | 57.39 | <5 | 12.93 | 8.56 | <25 | 149.65
2025-1037(1-40) | PT-5/04 | <10 | 25 | 30 | <5 | <2 | 80.15 | 8.2 | 19.2 | 938.26 | 2.56 | 64.55 | 12.92 | 29.66 | 5.7 | 3.83 | 0.86 | 2.89 | 0.18 | 0.58 | 0.58 | 0.08 | 0.45 | 0.07 | 0.22 | 0.04 | 0.23 | 0.04 | 53.81 | <5 | 4.81 | 3.84 | <25 | 118.36
2025-1037(1-40) | PT-5/05 | <10 | 35 | 40 | 15 | <2 | 30.08 | 9.4 | 22.78 | 420.53 | 12.41 | 137.74 | 5.17 | 19.67 | 19.8 | 32.51 | 4.17 | 14.41 | 0.67 | 2.7 | 2.63 | 0.42 | 2.23 | 0.44 | 1.23 | 0.21 | 1.24 | 0.19 | 105.54 | <5 | 13.49 | 12.8 | <25 | 243.28
2025-1037(1-40) | PT-6/01 | 30 | 25 | 105 | 55 | <2 | 6.77 | 9.91 | 31.84 | 184.29 | 40.58 | 32.2 | 19.48 | 22.29 | 69.22 | 178.96 | 15.83 | 61.26 | 3.05 | 10.89 | 10.21 | 1.58 | 8.26 | 1.48 | 4.13 | 0.65 | 4 | 0.64 | 2.48 | <5 | 31.93 | 5.02 | <25 | 34.68
2025-1037(1-40) | PT-6/02 | 30 | 30 | 115 | 60 | <2 | 6.94 | 9.49 | 23.95 | 172.82 | 43.09 | 35.01 | 5.23 | 21.05 | 85.78 | 164.3 | 18.62 | 66.99 | 3.01 | 12.17 | 10.78 | 1.62 | 8.81 | 1.56 | 4.5 | 0.7 | 4.18 | 0.68 | 3.18 | <5 | 29.67 | 5.6 | <25 | 38.19
2025-1037(1-40) | PT-6/03 | <10 | 15 | 40 | 10 | <2 | 51.74 | 8.54 | 22.48 | 903.13 | 6.58 | 150.94 | 51.08 | 23.55 | 16.08 | 19.03 | 3.01 | 10.11 | 0.42 | 1.83 | 1.58 | 0.23 | 1.29 | 0.23 | 0.68 | 0.11 | 0.74 | 0.09 | 85.09 | 5.25 | 10.61 | 2.49 | <25 | 236.03
2025-1037(1-40) | PT-6/04 | 25 | 30 | 110 | 60 | <2 | 9.55 | 12.01 | 24.94 | 256.55 | 58.81 | 47.46 | 17.27 | 30.47 | 103.92 | 223.43 | 22.98 | 86.34 | 4.12 | 15.68 | 14.69 | 2.19 | 12.06 | 2.16 | 5.93 | 0.92 | 5.75 | 0.89 | 4.93 | <5 | 37.27 | 7.62 | <25 | 52.39
2025-1037(1-40) | PT-7/01 | 20 | 20 | 40 | 40 | <2 | 16.39 | 9.09 | 23.95 | 280.76 | 12.64 | 116.55 | 13.7 | 27.03 | 11.9 | 26.58 | 2.68 | 9.41 | 0.52 | 2.26 | 1.98 | 0.39 | 2.1 | 0.41 | 1.22 | 0.22 | 1.57 | 0.21 | 45.79 | 5.67 | 10.04 | 5.88 | <25 | 162.34
2025-1037(1-40) | PT-7/02 | 25 | 35 | 155 | 60 | <2 | 8.18 | 10.1 | 31.65 | 276.84 | 21.41 | 23.04 | 15.93 | 48.1 | 36.39 | 84.04 | 8.53 | 29.15 | 1.31 | 5.84 | 4.8 | 0.74 | 4.08 | 0.72 | 2.1 | 0.35 | 2.33 | 0.34 | 4.31 | 7.13 | 19.84 | 4.9 | <25 | 27.35
2025-1037(1-40) | PT-7/03 | 30 | 30 | 50 | 60 | <2 | 7.54 | 10.58 | 28.41 | 249.22 | 21.14 | 20.82 | 18.65 | 46.25 | 29.87 | 83.34 | 6.6 | 24.33 | 1.04 | 4.69 | 4.51 | 0.7 | 3.9 | 0.69 | 2.04 | 0.34 | 2.18 | 0.34 | 3.91 | 6.08 | 17.66 | 4.91 | <25 | 24.73
2025-1037(1-40) | PT-7/04 | 30 | 25 | 50 | 55 | <2 | 8.45 | 12.03 | 28.8 | 241.13 | 22.03 | 33.33 | 18.61 | 42.91 | 31.76 | 74.73 | 7.58 | 29.42 | 1.19 | 13.47 | 5.17 | 0.77 | 4.27 | 0.77 | 2.17 | 0.37 | 2.18 | 0.33 | 4.4 | 6.38 | 15.58 | 3.88 | <25 | 37.73
2025-1037(1-40) | PT-7/05 | 45 | 20 | 45 | 50 | <2 | 8.35 | 9.28 | 34.75 | 132.89 | 18.71 | 39.27 | 27.45 | 39.66 | 25.52 | 57.49 | 5.93 | 21.04 | 0.92 | 4.71 | 4.19 | 0.68 | 3.3 | 0.63 | 1.83 | 0.31 | 1.95 | 0.31 | 6.36 | <5 | 13.9 | 5.07 | <25 | 45.63
2025-1037(1-40) | PT-8/01 | 100 | 45 | 105 | 370 | <2 | 20.72 | 8.07 | 22.73 | 710.8 | 27.19 | 91.93 | 10.72 | 67.11 | 126.36 | 256.85 | 29.17 | 100.98 | 1.93 | 18.83 | 13.82 | 1.66 | 6.95 | 0.97 | 2.3 | 0.33 | 2.04 | 0.28 | 27.96 | 10.46 | 92.17 | 17.96 | <25 | 119.89
2025-1037(1-40) | PT-8/02 | 55 | 30 | 75 | 260 | <2 | 24.17 | 8.93 | 26.15 | 639.25 | 11.52 | 217.52 | 8.31 | 45.65 | 57.58 | 111.92 | 13.32 | 46.76 | 0.97 | 8.19 | 6.1 | 0.72 | 3.04 | 0.4 | 0.94 | 0.16 | 0.85 | 0.11 | 110.86 | 13.73 | 48.19 | 11.1 | <25 | 328.38
2025-1037(1-40) | PT-8/03 | 35 | 25 | 75 | 160 | <2 | 39.93 | 8.48 | 20.58 | 853.73 | 5.34 | 277.78 | 23.32 | 28.33 | 11.98 | 23.19 | 2.57 | 8.78 | 0.24 | 1.68 | 1.25 | 0.2 | 0.94 | 0.14 | 0.39 | 0.08 | 0.43 | 0.07 | 88.88 | 15.4 | 13.12 | 8.34 | <25 | 366.66
2025-1037(1-40) | PT-8/04 | 65 | 50 | 85 | 350 | <2 | 18.37 | 7.73 | 42.37 | 559.47 | 31.15 | 42.51 | 5.57 | 57.44 | 160.66 | 323.07 | 37.05 | 128.2 | 1.97 | 23.76 | 16.7 | 2.08 | 7.87 | 1 | 2.64 | 0.34 | 1.9 | 0.27 | 8.74 | 7.53 | 122.29 | 14.99 | <25 | 51.25
2025-1037(1-40) | PT-8/05 | 120 | 50 | 90 | 310 | <2 | 15.25 | 7.63 | 17.85 | 556.44 | 34.74 | 31.62 | 18.17 | 49.45 | 161.47 | 333.67 | 38.43 | 135.11 | 2.07 | 24.55 | 17.45 | 2.21 | 8.45 | 1.18 | 2.93 | 0.37 | 2.15 | 0.3 | 5.66 | 5.27 | 125.36 | 14.76 | <25 | 37.28
2025-1037(1-40) | PT-9/01 | 40 | 45 | 60 | 240 | <2 | 11.9 | 9.99 | 24.95 | 458.19 | 36.4 | 42.04 | 26.96 | 95.32 | 45.83 | 94.68 | 10.55 | 38.14 | 1.17 | 8.25 | 7.7 | 1.33 | 7.13 | 1.21 | 3.18 | 0.53 | 3.15 | 0.43 | 10.48 | 5.87 | 31.85 | 9.88 | <25 | 52.52
2025-1037(1-40) | PT-9/02 | <10 | 45 | 55 | 500 | <2 | 22.16 | 9.1 | 21.07 | 661.38 | 24.46 | 42.99 | 11.62 | 227.97 | 28.2 | 57.19 | 6.22 | 22.5 | 0.51 | 5.34 | 5.42 | 0.94 | 5.06 | 0.74 | 1.96 | 0.28 | 1.78 | 0.24 | 10.99 | 6.64 | 27.71 | 10.88 | <25 | 53.98
2025-1037(1-40) | PT-9/03 | 50 | 40 | 225 | 250 | <2 | 11.2 | 9.11 | 39.28 | 448.81 | 33.87 | 41.97 | 9.7 | 98.44 | 44.89 | 94.76 | 10.54 | 37.86 | 1.2 | 7.77 | 7.81 | 1.3 | 6.77 | 1.13 | 2.97 | 0.5 | 2.7 | 0.45 | 20.91 | 5.09 | 28.15 | 8.91 | <25 | 62.88
2025-1037(1-40) | PT-10/01 | <10 | 50 | 45 | 170 | <2 | 14.75 | 8.15 | 28.3 | 420.94 | 26.23 | 26.38 | 6.01 | 42.38 | 25.97 | 51.67 | 5.93 | 20.27 | 0.61 | 5.01 | 4.83 | 0.8 | 4.82 | 0.8 | 1.98 | 0.32 | 1.71 | 0.25 | 4.45 | <5 | 20.81 | 11.56 | <25 | 30.83
2025-1037(1-40) | PT-10/02 | <10 | 50 | 35 | 140 | <2 | 16.6 | 8.53 | 21.17 | 425.26 | 28.17 | 27.53 | 14.07 | 50.88 | 30.05 | 72.65 | 7.03 | 24.49 | 0.7 | 5.48 | 5.3 | 0.98 | 5.5 | 0.82 | 2.39 | 0.34 | 1.96 | 0.26 | 4.79 | <5 | 24.88 | 13.09 | <25 | 32.32
2025-1037(1-40) | PT-10/03 | 30 | 40 | 115 | 65 | <2 | 13.98 | 9.64 | 34.18 | 403.74 | 24.72 | 28.2 | 7.03 | 67.35 | 32.94 | 67.74 | 7.5 | 26.74 | 0.63 | 6.33 | 5.69 | 0.99 | 5.14 | 0.81 | 2.08 | 0.27 | 1.69 | 0.25 | 6.19 | <5 | 27.59 | 12.11 | <25 | 34.39
2025-1037(1-40) | PT-11/01 | 30 | 15 | 80 | 220 | <2 | 3.67 | 11.64 | 31.27 | 90.56 | 31.16 | 16.48 | 4.57 | 16.52 | 50.27 | 82.19 | 9.8 | 37.31 | 2.16 | 7.18 | 6.53 | 1.02 | 5.95 | 1.14 | 3.29 | 0.53 | 3.72 | 0.57 | 1.6 | <5 | 20.02 | 2.22 | <25 | 18.08
2025-1037(1-40) | PT-11/02 | 100 | 25 | 35 | 40 | <2 | 8.84 | 11.31 | 33.19 | 139.22 | 34.59 | 20.17 | 4.46 | 39.03 | 41.76 | 96.65 | 9.72 | 35.63 | 1.13 | 7.57 | 6.8 | 1.06 | 6.48 | 1.31 | 3.77 | 0.6 | 3.89 | 0.61 | 1.28 | <5 | 64.42 | 7.35 | <25 | 21.45
2025-1037(1-40) | PT-11/03 | 110 | 20 | 35 | 45 | <2 | 5.23 | 11.04 | 19.93 | 129.13 | 29.61 | 11.68 | 4.69 | 27.18 | 26.64 | 59.04 | 6.07 | 23.03 | 0.87 | 5.22 | 5.06 | 0.84 | 4.98 | 1.01 | 3.06 | 0.49 | 3.33 | 0.51 | 1.01 | <5 | 61.47 | 6.35 | <25 | 12.69
2025-1037(1-40) | PT-11/04 | 50 | 30 | 65 | 40 | <2 | 3.79 | 10.67 | 26.64 | 133.75 | 39.15 | 19.04 | 4.91 | 21.07 | 71.55 | 172.8 | 15.05 | 53.88 | 1.45 | 9.59 | 7.84 | 1.26 | 7 | 1.41 | 4.14 | 0.66 | 4.49 | 0.71 | 1.73 | <5 | 56.81 | 3.96 | <25 | 20.77
2025-1037(1-40) | PT-12/01 | 50 | 35 | 90 | 230 | <2 | 21.76 | 9.02 | 36.92 | 1086.41 | 11.37 | 65.82 | 13.02 | 61.8 | 34.19 | 66.62 | 7.59 | 29.26 | 0.63 | 4.86 | 3.92 | 0.56 | 2.26 | 0.42 | 1.19 | 0.15 | 1 | 0.16 | 17.53 | 6.22 | 24 | 11.51 | <25 | 83.35
2025-1037(1-40) | PT-12/02 | 45 | 45 | 70 | 260 | <2 | 9.88 | 9.25 | 33.68 | 670.1 | 18.45 | 39.78 | 8.06 | 79.37 | 66.54 | 135.82 | 15.67 | 55.73 | 1.21 | 10.4 | 7.05 | 0.95 | 4.11 | 0.68 | 1.85 | 0.26 | 1.73 | 0.24 | 28.09 | <5 | 51.17 | 19.17 | <25 | 67.87
2025-1037(1-40) | PT-12/03 | 50 | 35 | 80 | 250 | <2 | 16.65 | 8.79 | 36.88 | 1010.67 | 12.96 | 70.61 | 9.46 | 67.58 | 38.23 | 76.44 | 8.98 | 32.68 | 0.79 | 5.87 | 4.9 | 0.64 | 2.83 | 0.48 | 1.38 | 0.19 | 1.31 | 0.21 | 34.05 | 5.59 | 30.83 | 14.23 | <25 | 104.66
2025-1037(1-40) | PT-12/04 | 70 | 55 | 80 | 290 | <2 | 4.96 | 9.3 | 36.92 | 515.31 | 21.57 | 39.2 | 7.74 | 57.44 | 73.87 | 146.29 | 17.12 | 62 | 1.37 | 11.41 | 8.26 | 1.07 | 4.81 | 0.76 | 2.19 | 0.33 | 2.03 | 0.31 | 13.58 | <5 | 54.69 | 19.17 | <25 | 52.78
2025-1037(1-40) | PT-13/01 | 40 | 75 | 75 | 90 | <2 | 9.82 | 9.64 | 24.17 | 411.8 | 56.6 | 39.16 | 14.69 | 44.68 | 136.53 | 378.45 | 27.38 | 94.28 | 1.54 | 16.62 | 13.58 | 1.91 | 10.54 | 2.03 | 5.6 | 0.91 | 5.97 | 0.91 | 6.78 | <5 | 124.85 | 11.31 | <25 | 45.94
2025-1037(1-40) | PT-13/02 | 30 | 60 | 60 | 70 | <2 | 9.12 | 10.2 | 36.33 | 459.28 | 34.64 | 26.69 | 14.55 | 41.65 | 97.74 | 231.14 | 18.77 | 64.9 | 0.99 | 10.63 | 8.61 | 1.23 | 6.47 | 1.23 | 3.6 | 0.54 | 3.48 | 0.56 | 6.28 | <5 | 71.02 | 7.06 | <25 | 32.97

## Channel
Lab no. | Sample number | Cu | Pb | Zn | Li | Ag | Be | Sc* | As | Rb | Y* | Nb* | Sn | Cs* | La | Ce | Pr | Nd | Eu | Sm | Gd | Tb | Dy | Ho | Er | Tm | Yb | Lu | Ta | W* | Th | U | Au
|  | mg/kg | mg/kg | mg/kg | mg/kg | mg/kg | mg/kg | mg/kg | mg/kg | mg/kg | mg/kg | mg/kg | mg/kg | mg/kg | mg/kg | mg/kg | mg/kg | mg/kg | mg/kg | mg/kg | mg/kg | mg/kg | mg/kg | mg/kg | mg/kg | mg/kg | mg/kg | mg/kg | mg/kg | mg/kg | mg/kg | mg/kg | ppb | 101.33
2025-875(1-6) | CH-01 | <10 | 15 | 80 | 45 | <2 | 6.13 | 8 | <2 | 881.46 | 3.18 | 73.11 | 5.52 | 21.27 | 1.55 | 3.13 | 0.35 | 1.09 | 0.05 | 0.37 | 0.33 | 0.08 | 0.5 | 0.08 | 0.22 | 0.04 | 0.3 | 0.04 | 28.22 | 5.65 | 2.49 | 4.55 | <25 | 13.88
2025-875(1-6) | CH-02 | 20 | 10 | 40 | 210 | <2 | 11.75 | 9.3 | <2 | 298.47 | 17.9 | 12.13 | <5 | 55.55 | 38.48 | 66.39 | 7.31 | 24.43 | 1.1 | 4.43 | 3.83 | 0.6 | 3.36 | 0.67 | 2.02 | 0.29 | 1.76 | 0.27 | 1.75 | <5 | 15.15 | 1.79 | <25 | 84.86
2025-875(1-6) | CH-03 | 100 | 25 | 30 | 50 | <2 | 47.02 | 8.25 | <2 | 314.64 | 8.35 | 47.89 | <5 | 27.65 | 3.58 | 6.86 | 0.74 | 2.19 | 0.07 | 0.72 | 0.73 | 0.22 | 1.42 | 0.25 | 0.74 | 0.14 | 0.99 | 0.13 | 36.97 | 6.52 | 5.29 | 17.63 |  | 29.94
2025-875(1-6) | CH-04 | 10 | 50 | 55 | 110 | <2 | 5.3 | 8.54 | <2 | 447.88 | 13.34 | 26.21 | <5 | 42.61 | 31.59 | 62.36 | 7.33 | 25.53 | 0.58 | 5.42 | 4.28 | 0.68 | 3.09 | 0.47 | 1.24 | 0.16 | 1.01 | 0.13 | 3.73 | <5 | 27.4 | 15.4 |  | 89.18
2025-875(1-6) | CH-05 | 10 | 15 | 35 | 45 | <2 | 54.71 | 8.56 | <2 | 434.11 | 6.46 | 48.03 | <5 | 32.5 | 5.88 | 11.26 | 1.29 | 4.4 | 0.08 | 1 | 0.9 | 0.18 | 1.08 | 0.19 | 0.57 | 0.11 | 0.87 | 0.13 | 41.15 | 6.13 | 7.58 | 55.05 |  | 23.71
2025-875(1-6) | CH-06 | 10 | 55 | 60 | 140 | <2 | 9.81 | 8.62 | <2 | 439.29 | 17.9 | 19.81 | <5 | 81.57 | 37.59 | 74.1 | 8.81 | 30.43 | 0.76 | 6.61 | 5.26 | 0.87 | 4.13 | 0.64 | 1.67 | 0.23 | 1.29 | 0.19 | 3.9 | 5.29 | 31.65 | 147.66 |  | 47.15
2025-928(1-44) | CH-07 | 15 | 55 | 60 | 610 | 2 | 14.65 | 8.94 | 3.05 | 412.67 | 23.46 | 38.59 | 12.08 | 65.4 | 30.77 | 61.54 | 7.23 | 25.66 | 0.58 | 5.76 | 5.51 | 0.99 | 5.05 | 0.78 | 1.92 | 0.26 | 1.4 | 0.18 | 8.56 | 12.62 | 26.81 | 12.69 |  | 280.87
2025-928(1-44) | CH-08 | 10 | 30 | 40 | 50 | <2 | 64.42 | 10.18 | 2.28 | 731.36 | 0.97 | 104.07 | 10.94 | 83.86 | <1 | <2 | 0.14 | 0.61 | 0.02 | 0.11 | 0.14 | <0.01 | 0.14 | 0.02 | 0.06 | <0.01 | 0.07 | <0.01 | 176.8 | 8.14 | 5.19 | 4.75 |  | 47.81
2025-928(1-44) | CH-09 | 15 | 35 | 60 | 640 | <2 | 19.07 | 10.1 | 2.39 | 776.11 | 19.11 | 38.94 | 14.68 | 197.66 | 24.65 | 48.69 | 5.63 | 19.21 | 0.4 | 4.36 | 4.11 | 0.76 | 3.97 | 0.64 | 1.58 | 0.21 | 1.23 | 0.15 | 8.87 | 12.98 | 22.47 | 6.62 |  | 25.94
2025-928(1-44) | CH-10 | 15 | 35 | 70 | 810 | <2 | 5.55 | 10.01 | 2 | 408.79 | 9.73 | 22.91 | 10.89 | 20.31 | 48.44 | 97.12 | 11.07 | 38.72 | 0.99 | 7.79 | 6.12 | 0.77 | 2.93 | 0.36 | 0.74 | 0.06 | 0.39 | 0.04 | 3.03 | 8.83 | 34.83 | 4.89 |  | 22.04
2025-928(1-44) | CH-11 | 10 | 50 | 60 | 150 | <2 | 7.57 | 10.03 | 2.71 | 362.37 | 8.06 | 19.42 | 13.35 | 23.61 | 32.15 | 63.94 | 7.28 | 25.29 | 0.89 | 5.4 | 4.18 | 0.56 | 2.21 | 0.29 | 0.63 | 0.06 | 0.41 | 0.04 | 2.62 | 14.16 | 24.35 | 3.99 |  | 39.97
2025-928(1-44) | CH-12 | 40 | 45 | 40 | 50 | 2 | 13.69 | 10.25 | 2.96 | 414.39 | 13.66 | 33.26 | 16.21 | 55.62 | 29.35 | 58.97 | 6.63 | 23.87 | 0.58 | 4.98 | 3.96 | 0.64 | 3.07 | 0.47 | 1.11 | 0.14 | 0.91 | 0.12 | 6.71 | 13.47 | 24.98 | 7.49 |  | 44.39
2025-928(1-44) | CH-13 | 45 | 50 | 50 | 260 | <2 | 13.69 | 9.83 | 3.96 | 419.36 | 16.72 | 36.43 | 19.06 | 36.64 | 23.49 | 52.43 | 5.51 | 19.33 | 0.45 | 4.35 | 3.74 | 0.63 | 3.4 | 0.56 | 1.46 | 0.2 | 1.24 | 0.16 | 7.96 | 18.47 | 22.36 | 8.36 |  | 35.83
2025-928(1-44) | CH-14 | 85 | 40 | 80 | 280 | <2 | 19.24 | 10.33 | 2.98 | 411.93 | 14.9 | 30.54 | 12.08 | 46.94 | 25.38 | 50.23 | 5.79 | 19.8 | 0.51 | 4.46 | 3.66 | 0.61 | 3.06 | 0.49 | 1.21 | 0.16 | 1.01 | 0.14 | 5.29 | 10.27 | 20.9 | 6.23 |  | 35.06
2025-928(1-44) | CH-15 | 15 | 45 | 50 | 230 | <2 | 22.5 | 9.68 | 3.47 | 382.86 | 13.56 | 29.85 | 11.73 | 42.39 | 22.94 | 45.17 | 5.2 | 18.37 | 0.46 | 3.82 | 3.32 | 0.57 | 2.89 | 0.46 | 1.14 | 0.14 | 0.95 | 0.12 | 5.21 | 8.3 | 21.36 | 5.8 |  | 73.73
2025-928(1-44) | CH-16 | 65 | 25 | 90 | 460 | <2 | 74.09 | 10.55 | 4.45 | 553.03 | 8.92 | 37.4 | 15.6 | 63.97 | 39.51 | 81.81 | 9.64 | 33.18 | 0.66 | 6.24 | 4.45 | 0.54 | 2.19 | 0.32 | 0.74 | 0.09 | 0.62 | 0.06 | 36.33 | 14.78 | 34.58 | 5.72 |  | 37.19
2025-928(1-44) | CH-17 | 15 | 40 | 55 | 190 | <2 | 10.21 | 9.87 | 3.05 | 381.79 | 17.63 | 32.35 | 11.42 | 32.73 | 39.84 | 78.48 | 9.11 | 31.34 | 0.61 | 6.61 | 5.3 | 0.86 | 3.96 | 0.59 | 1.48 | 0.19 | 1.14 | 0.15 | 4.84 | 10.32 | 34.39 | 12.42 |  | 29.39
2025-928(1-44) | CH-18 | 85 | 40 | 65 | 180 | 2 | 11.6 | 9.58 | 2.48 | 420.45 | 6.74 | 24.35 | 10.77 | 35.15 | 39.99 | 79.89 | 9.21 | 31.37 | 0.69 | 5.7 | 3.99 | 0.47 | 1.79 | 0.24 | 0.61 | 0.05 | 0.46 | 0.07 | 5.04 | 7.66 | 32.92 | 4.65 |  | 12.19
2025-928(1-44) | CH-19 | 15 | 25 | 45 | 40 | <2 | 2.09 | 10.31 | 3.43 | 84.69 | 11.98 | 11.09 | 9.42 | 5.42 | 24.85 | 43.11 | 4.41 | 14.91 | 0.68 | 2.31 | 2.03 | 0.31 | 1.86 | 0.4 | 1.14 | 0.17 | 1.2 | 0.19 | 1.1 | 7.36 | 7.73 | 0.85 |  | 11.11
2025-928(1-44) | CH-20 | 10 | 15 | 45 | 30 | <2 | 1.88 | 10.15 | 3.58 | 79.31 | 7.52 | 10.33 | 8.03 | 5.64 | 29.2 | 49.54 | 5.11 | 16.68 | 0.74 | 2.67 | 2.14 | 0.26 | 1.41 | 0.25 | 0.77 | 0.11 | 0.81 | 0.13 | 0.78 | 5.17 | 7.71 | 0.78 |  | 65.41
2025-928(1-44) | CH-21 | 20 | 25 | 25 | 190 | 2 | 74.02 | 10.24 | 5.22 | 534.25 | 12.04 | 44.98 | 10.81 | 24.08 | 12.82 | 26.62 | 3.42 | 13.02 | 0.29 | 2.99 | 2.27 | 0.33 | 2.05 | 0.39 | 1.14 | 0.2 | 1.34 | 0.21 | 20.43 | 5 | 10.23 | 3.56 |  | 138.61
2025-928(1-44) | CH-22 | 25 | 25 | 15 | 30 | <2 | 64.74 | 9.83 | 3.64 | 627.67 | 2.58 | 92.49 | 11.3 | 21.36 | 1.23 | 2.03 | 0.18 | 0.6 | <0.02 | 0.12 | 0.11 | 0.03 | 0.32 | 0.04 | 0.16 | 0.01 | 0.23 | 0.01 | 46.12 | 8.2 | 19.65 | 3.17 |  | 35.09
2025-928(1-44) | CH-23 | 20 | 45 | 65 | 240 | <2 | 9.31 | 9.91 | 3.26 | 495.81 | 9.7 | 30.23 | 11.43 | 39.93 | 45.87 | 93.72 | 10.98 | 38.3 | 0.89 | 7.44 | 5.34 | 0.65 | 2.53 | 0.34 | 0.91 | 0.09 | 0.58 | 0.07 | 4.86 | 8.3 | 35.48 | 4.59 |  | 70.16
2025-928(1-44) | CH-24 | 25 | 40 | 45 | 220 | <2 | 137.55 | 9.58 | 3.14 | 563.14 | 8.24 | 41.45 | 13.24 | 69.43 | 23.19 | 46.97 | 5.46 | 19.43 | 0.64 | 4.19 | 3.19 | 0.49 | 1.95 | 0.27 | 0.64 | 0.06 | 0.45 | 0.05 | 28.71 | 14.96 | 22.01 | 5.2 |  | 39.03
2025-928(1-44) | CH-25 | 15 | 55 | 60 | 210 | 2 | 6.03 | 10.17 | 3.68 | 413.03 | 23.75 | 33.49 | 12.53 | 24.54 | 45.93 | 86.61 | 10.71 | 37.62 | 0.92 | 8.06 | 6.91 | 1.07 | 5.19 | 0.8 | 2.02 | 0.24 | 1.53 | 0.23 | 5.54 | 7.7 | 35.79 | 9.56 |  | 38.39
2025-928(1-44) | CH-26 | 15 | 45 | 50 | 260 | <2 | 34.62 | 9.92 | 2.68 | 435.98 | 14.33 | 30.7 | 10.52 | 53.75 | 23.09 | 45.81 | 5.27 | 18.32 | 0.43 | 3.91 | 3.39 | 0.57 | 2.91 | 0.45 | 1.18 | 0.15 | 0.96 | 0.13 | 7.69 | 5.8 | 19.85 | 6.29 |  | 81.9
2025-928(1-44) | CH-27 | 55 | 35 | 65 | 320 | <2 | 27.09 | 9.78 | 2.97 | 541.12 | 14.75 | 57.2 | 12.4 | 58.91 | 24.36 | 48.21 | 5.67 | 20.12 | 0.64 | 4.72 | 4.19 | 0.66 | 2.9 | 0.43 | 1.05 | 0.13 | 0.84 | 0.1 | 24.7 | 9.85 | 17.8 | 4.82 |  | 35.65
2025-928(1-44) | CH-28 | 20 | 50 | 70 | 250 | <2 | 12.31 | 8.97 | 3.61 | 442.36 | 11.74 | 28.27 | 12.02 | 51.26 | 40.98 | 82.38 | 9.47 | 32.81 | 0.84 | 6.84 | 5.41 | 0.73 | 2.91 | 0.38 | 0.96 | 0.11 | 0.66 | 0.09 | 7.38 | 6.82 | 30.53 | 5.17 |  | 239.66
2025-928(1-44) | CH-29 | 15 | 20 | <10 | 15 | <2 | 51.5 | 8.72 | 2.77 | 507.35 | 4.53 | 169.61 | 9.51 | 11.48 | 6.52 | 3.6 | 1.07 | 3.68 | 0.15 | 0.73 | 0.61 | 0.13 | 0.73 | 0.11 | 0.27 | 0.03 | 0.31 | 0.03 | 70.05 | 5.68 | 13.57 | 2.42 |  | 180.95
2025-928(1-44) | CH-30 | 10 | 15 | 30 | 15 | <2 | 82.12 | 9.12 | 3.35 | 206.57 | 3.94 | 97.42 | 8.8 | 7.88 | 1.92 | 3.67 | 0.33 | 0.94 | <0.02 | 0.8 | 0.29 | 0.05 | 0.48 | 0.07 | 0.14 | 0.01 | 0.19 | <0.01 | 83.53 | 5 | 11.72 | 3.21 |  | 18.24
2025-928(1-44) | CH-31 | <10 | 35 | 45 | 45 | <2 | 3.5 | 9.97 | 4.2 | 267.25 | 34.96 | 16.3 | 9.08 | 9.68 | 75.27 | 140.46 | 15.8 | 54.16 | 1.03 | 9.76 | 8.66 | 1.35 | 7.15 | 1.31 | 3.67 | 0.55 | 3.41 | 0.51 | 1.94 | <5 | 75.09 | 8.57 |  | 37.24
2025-928(1-44) | CH-32 | 10 | 20 | 45 | 230 | <2 | 8.5 | 10.05 | 3.41 | 366.2 | 9.4 | 28.21 | 11.32 | 52.42 | 2.73 | 5.78 | 0.63 | 2.12 | <0.02 | 0.73 | 0.86 | 0.24 | 1.5 | 0.24 | 0.73 | 0.13 | 0.86 | 0.1 | 9.03 | 8.22 | 5.39 | 3.6 |  | 41.24
2025-928(1-44) | CH-33 | 40 | 45 | 60 | 390 | <2 | 27.75 | 10.31 | 2.67 | 520.77 | 14.77 | 32.28 | 14.08 | 78.78 | 16.57 | 32.57 | 3.81 | 12.89 | 0.28 | 3.08 | 2.86 | 0.53 | 2.78 | 0.44 | 1.17 | 0.14 | 0.99 | 0.11 | 8.96 | 8.46 | 14.45 | 106.63 |  | 326.87
2025-928(1-44) | CH-34 | 15 | 40 | 50 | 310 | <2 | 62.51 | 9.03 | 2.75 | 694.68 | 7.09 | 31.42 | 13.08 | 186.86 | 15.82 | 32.01 | 3.68 | 13.34 | 0.33 | 3 | 2.46 | 0.34 | 1.65 | 0.22 | 0.52 | 0.06 | 0.4 | 0.04 | 295.45 | 10.19 | 13.56 | 12.04 |  | 35.78
2025-928(1-44) | CH-35 | 10 | 30 | 30 | 190 | <2 | 9.08 | 9.4 | 3.08 | 399.03 | 6.73 | 25.67 | 10.24 | 43.84 | 2.39 | 4.82 | 0.53 | 1.86 | 0.05 | 0.58 | 0.62 | 0.14 | 1.05 | 0.17 | 0.47 | 0.06 | 0.61 | 0.07 | 10.11 | 5.07 | 3.06 | 3.67 |  | 48.32
2025-928(1-44) | CH-36 | 15 | 45 | 60 | 310 | <2 | 15.22 | 11.06 | 3.24 | 629.58 | 14.86 | 37.13 | 15.58 | 75.57 | 22.58 | 44.25 | 5.01 | 16.97 | 0.32 | 3.95 | 3.56 | 0.62 | 3.21 | 0.46 | 1.09 | 0.14 | 0.92 | 0.11 | 11.19 | 9.14 | 17.61 | 8.9 |  | 66.42
2025-928(1-44) | CH-37 | 15 | 35 | 30 | 75 | <2 | 37.3 | 9.3 | 2.94 | 500.95 | 6.9 | 41.32 | 23.69 | 45.35 | 5.23 | 9.8 | 1.19 | 4.4 | 0.15 | 1.07 | 1.09 | 0.2 | 1.12 | 0.23 | 0.43 | 0.06 | 0.41 | 0.04 | 25.1 | <5 | 5.38 | 5.01 |  | 87.51
2025-928(1-44) | CH-38 | 65 | 25 | 15 | 50 | 2 | 64.94 | 10.72 | 3.23 | 898.37 | 0.37 | 45.31 | 12.7 | 39.21 | <1 | <2 | 0.07 | 0.36 | <0.02 | 0.65 | <0.05 | <0.01 | 0.05 | <0.01 | 0.01 | <0.01 | 0.04 | <0.01 | 42.2 | 5.5 | 3.44 | 15.71 |  | 34.23
2025-928(1-44) | CH-39 | 20 | 40 | 44 | 520 | <2 | 9.99 | 12.15 | 3.65 | 694.62 | 17.44 | 28.04 | 13.38 | 55.87 | 40.08 | 81.28 | 9.38 | 33.06 | 0.81 | 6.9 | 5.46 | 0.81 | 3.85 | 0.59 | 1.52 | 0.21 | 1.14 | 0.16 | 6.19 | 8.92 | 27.78 | 15.56 |  | 65.89
2025-928(1-44) | CH-40 | 10 | 25 | 75 | 350 | <2 | 82.6 | 11.33 | 2.92 | 845.68 | 14.98 | 50.11 | 11.15 | 64.9 | 19.24 | 38.51 | 4.38 | 15.27 | 0.35 | 3.09 | 2.88 | 0.46 | 2.77 | 0.51 | 1.53 | 0.23 | 1.55 | 0.21 | 15.78 | 7.2 | 12.75 | 3.66 |  | 104.8
2025-928(1-44) | CH-41 | 25 | 15 | 25 | 160 | <2 | 18.24 | 11.8 | 3.53 | 1421.7 | 13.26 | 55.1 | 11.8 | 48.84 | 14.36 | 28.03 | 3.29 | 12.77 | 0.24 | 2.7 | 2.57 | 0.45 | 2.6 | 0.48 | 1.27 | 0.16 | 1.05 | 0.13 | 49.7 | 10.64 | 9.86 | 6.45 |  | 30.01
2025-928(1-44) | CH-42 | 20 | 40 | 60 | 310 | <2 | 7.82 | 10.25 | 4.64 | 455.83 | 14.1 | 25.1 | 10.69 | 38.57 | 43.85 | 89.47 | 10.53 | 36.46 | 0.89 | 7.31 | 5.73 | 0.72 | 3.28 | 0.49 | 1.27 | 0.17 | 1.05 | 0.14 | 4.91 | 5 | 31.73 | 8.1 |  | 35.69
2025-928(1-44) | CH-43 | 15 | 40 | 55 | 220 | <2 | 12.99 | 10.44 | 3.43 | 502.1 | 12.57 | 28.62 | 11.95 | 47.72 | 44.11 | 90.92 | 10.49 | 37.08 | 0.81 | 7.35 | 5.4 | 0.7 | 2.89 | 0.41 | 1.05 | 0.14 | 0.85 | 0.11 | 7.07 | 6.97 | 32.71 | 7.7 |  | 17.62
2025-928(1-44) | CH-44 | 10 | 10 | 340 | 840 | <2 | 145.77 | 11.57 | 3.22 | 816.93 | 4.77 | 14.13 | 21.8 | 220.47 | 10.72 | 21.68 | 2.56 | 9.55 | 0.3 | 1.7 | 1.44 | 0.2 | 1.08 | 0.18 | 0.53 | 0.07 | 0.56 | 0.08 | 3.49 | 24.6 | 4.16 | 1.8 |  | 40.95
2025-928(1-44) | CH-45 | 10 | 50 | 15 | 10 | <2 | 7.57 | 10.47 | 2.87 | 438.83 | 28.16 | 28.94 | 8.4 | 23.5 | 10.71 | 21.87 | 2.48 | 8.53 | 0.22 | 2.52 | 2.77 | 0.7 | 4.54 | 0.88 | 2.67 | 0.47 | 2.96 | 0.43 | 12.01 | <5 | 12.47 | 12.47 |  | 29.3
2025-928(1-44) | CH-46 | 10 | 35 | 105 | 45 | 2 | 4.52 | 11.26 | 4.77 | 154.73 | 34.99 | 25.95 | 8.05 | 11.97 | 45.39 | 90.81 | 11.71 | 45.51 | 2.23 | 8.88 | 8.14 | 1.28 | 6.78 | 1.28 | 3.53 | 0.54 | 3.29 | 0.48 | 3.35 | 5.57 | 12.83 | 8 |  | 163.02
2025-928(1-44) | CH-47 | <10 | 25 | <10 | 5 | <2 | 137.06 | 9.39 | 3.4 | 526.85 | 1.76 | 53.17 | 8.55 | 28.4 | 1.54 | 2.44 | 0.29 | 1.33 | 0.08 | 0.24 | 0.23 | 0.03 | 0.25 | 0.05 | 0.14 | <0.01 | 0.16 | <0.01 | 109.85 | <5 | 6.84 | 2.3 |  | 78.35
2025-928(1-44) | CH-48 | <10 | 30 | <10 | 5 | <2 | 14.31 | 9.57 | 3.67 | 188.41 | 23.54 | 25.58 | 7.55 | 12.02 | 6.09 | 9.67 | 1.5 | 5.81 | 0.96 | 1.84 | 1.8 | 0.48 | 3.63 | 0.77 | 2.73 | 0.61 | 5.31 | 0.88 | 52.77 | 5 | 12.07 | 14.93 |  | 30.47
2025-928(1-44) | CH-49 | 10 | 40 | 15 | 15 | <2 | 6.28 | 10.62 | 16.87 | 207.21 | 26.9 | 26.9 | 33.3 | 8.9 | 10.47 | 19.86 | 2.17 | 7.31 | 0.44 | 8.13 | 2.17 | 0.56 | 4.1 | 0.83 | 2.52 | 0.44 | 2.78 | 0.38 | 3.57 | <5 | 7.04 | 5.19 |  | 11.19
2025-928(1-44) | CH-50 | 10 | 10 | 25 | 30 | <2 | 1.76 | 9.53 | 3.71 | 141.44 | 7.5 | 10.58 | 7.7 | 5.74 | 45.26 | 68.99 | 7.76 | 24.96 | 1.06 | 4.18 | 2.58 | 0.29 | 1.41 | 0.26 | 0.73 | 0.11 | 0.83 | 0.13 | 0.61 | <5 | 14.11 | 2.15 |  | 0

## Regolith
Lab no. | Sample No. | Cu(ppm) | Pb(ppm) | Zn(ppm) | Ni(ppm) | Co(ppm) | Cr(ppm) | Li | Bi | Sn | Tl | Be | Sc* | V* | Ga* | Ge | Rb | Sr* | Y* | Nb* | Cs* | Ba* | La | Ce | Pr | Nd | Eu | Sm | Gd | Tb | Dy | Ho | Er | Tm | Yb | Lu | Ta | W* | Th | U
[8 empty] | mg/kg | mg/kg | mg/kg | mg/kg | mg/kg | mg/kg | mg/kg | mg/kg | mg/kg | mg/kg | mg/kg | mg/kg | mg/kg | mg/kg | mg/kg | mg/kg | mg/kg | mg/kg | mg/kg | mg/kg | mg/kg | mg/kg | mg/kg | mg/kg | mg/kg | mg/kg | mg/kg | mg/kg | mg/kg | mg/kg | mg/kg | mg/kg | mg/kg
2025-873(1-4) | R-01 | 25 | 10 | 65 | 80 | 25 | 235 | 74.64 | 2.95 | 3.51 | 0.92 | 9.39 | 14.66 | 125.9 | 19.39 | 2.21 | 132.77 | 102.53 | 30.01 | 20.65 | 17.7 | 414.87 | 26.23 | 48.62 | 5.84 | 22.77 | 1.07 | 4.92 | 4.65 | 0.83 | 5.13 | 1.04 | 3.16 | 0.55 | 3.84 | 0.63 | 3.48 | 13.31 | 29.96 | 4.03
2025-873(1-4) | R-02 | 10 | 20 | 50 | 25 | <10 | 45 | 36.15 | 0.47 | 3.82 | 0.74 | 3.53 | 12.11 | 38.51 | 24.69 | 1.73 | 132.53 | 96.7 | 48.9 | 19.51 | 7.88 | 1235.81 | 77.36 | 139.09 | 16.03 | 58.59 | 2.21 | 10.65 | 9.76 | 1.53 | 8.86 | 1.71 | 5.19 | 0.82 | 5.39 | 0.86 | 1.57 | 3.12 | 30.24 | 4.34
2025-873(1-4) | R-03 | 20 | 35 | 80 | 30 | <10 | 100 | 148.33 | 2.82 | 5.7 | 1.96 | 7.88 | 9.88 | 44.81 | 26.71 | 1.92 | 324.1 | 42.67 | 26.23 | 33.34 | 52.86 | 292.24 | 59.37 | 118.79 | 13.28 | 47.63 | 1 | 9.41 | 7.83 | 1.14 | 5.65 | 0.91 | 2.59 | 0.36 | 2.29 | 0.34 | 5.23 | 6.09 | 45.74 | 14.45
2025-873(1-4) | R-04 | 30 | 20 | 60 | 45 | 15 | 115 | 134.82 | 2.83 | 4.07 | 2.18 | 9.52 | 9.66 | 62.82 | 26.12 | 2.11 | 353.38 | 50.8 | 40.43 | 31.35 | 46.04 | 379.12 | 82.19 | 173.8 | 19.04 | 70.97 | 1.66 | 13.83 | 11.49 | 1.8 | 8.6 | 1.38 | 3.94 | 0.54 | 3.18 | 0.48 | 6.38 | 5.71 | 54.01 | 13.22
2025-1038(1-16) | R-05 | 20 | 40 | 60 | 30 | <10 | 85 | 180.15 | 2.42 | 1.81 | 2.69 | 6.59 | 8.82 | 63.46 | 21.22 | 2.05 | 425.89 | 41.86 | 27.12 | 47.42 | 40.19 | 326.32 | 90.95 | 183.01 | 20.72 | 74.37 | 1.48 | 13.56 | 10.43 | 1.24 | 6.07 | 0.98 | 2.64 | 0.39 | 2.61 | 0.39 | 22.1 | <5 | 58.98 | 6.39
2025-1038(1-16) | R-06 | 15 | 40 | 75 | 20 | <10 | 50 | 1505.64 | 10.25 | 5.32 | 2.77 | 17.43 | 8.61 | 43 | 31 | 2.75 | 512.12 | 41.33 | 24.22 | 50.77 | 67.89 | 225.31 | 39.18 | 77.88 | 8.32 | 30.28 | 0.77 | 6.16 | 5.67 | 0.91 | 4.84 | 0.84 | 2.11 | 0.33 | 2.01 | 0.32 | 18.9 | 8.05 | 25.9 | 8
2025-1038(1-16) | R-07 | 15 | 35 | 45 | 30 | <10 | 75 | 156.84 | 3.33 | 3.78 | 1.97 | 10.07 | 10.17 | 80.04 | 23.07 | 1.95 | 363.73 | 33.54 | 32.13 | 32.98 | 56.73 | 272.41 | 60.81 | 119.66 | 13.59 | 49.64 | 1.02 | 9.4 | 8.4 | 1.28 | 6.39 | 1.13 | 3.09 | 0.47 | 3.05 | 0.45 | 10.65 | 5.45 | 38.91 | 7.05
2025-1038(1-16) | R-08 | 20 | 35 | 90 | 15 | <10 | 55 | 932.02 | 6.96 | 7.22 | 2.6 | 12.16 | 7.44 | 40.29 | 28.46 | 2.15 | 451.01 | 41.58 | 20.09 | 38.92 | 75.78 | 232.5 | 57.22 | 116.86 | 12.87 | 45.75 | 0.96 | 9.21 | 7.67 | 1.05 | 4.39 | 0.67 | 1.79 | 0.26 | 1.6 | 0.23 | 9.74 | 6.04 | 40.72 | 8.28
2025-1038(1-16) | R-09 | 25 | 30 | 70 | 20 | 10 | 60 | 88.48 | 1.81 | 2.29 | 1.34 | 6.9 | 9.1 | 67.39 | 21.08 | 2.06 | 223.61 | 85.28 | 44.33 | 24.11 | 35.77 | 775.06 | 131.47 | 256.68 | 28.6 | 101.35 | 2.11 | 17.52 | 13.66 | 1.75 | 8.45 | 1.51 | 4.41 | 0.63 | 3.9 | 0.65 | 4.29 | <5 | 72.4 | 7.09
2025-1038(1-16) | R-10 | 20 | 45 | 65 | 15 | <10 | 70 | 88.7 | 7.74 | 4.01 | 2 | 11.17 | 8.58 | 32.02 | 28.44 | 2.48 | 350.75 | 54.61 | 59.75 | 33.79 | 45.57 | 425.37 | 86.33 | 161.89 | 17.66 | 62.35 | 1.46 | 12.37 | 11.81 | 1.9 | 11.09 | 2.04 | 5.92 | 0.9 | 5.87 | 0.88 | 7.96 | 6.18 | 52.54 | 10.91
2025-1038(1-16) | R-11 | 10 | 25 | 65 | 10 | <10 | 45 | 51.41 | 1.49 | 5.07 | 1.03 | 5.12 | 9.63 | 43.11 | 20.42 | 1.83 | 169.84 | 124.81 | 37.27 | 21.22 | 27.57 | 1234.77 | 96.3 | 188.73 | 18.01 | 63.1 | 1.72 | 10.18 | 8.88 | 1.34 | 7.16 | 1.34 | 4.15 | 0.62 | 4.42 | 0.72 | 3.45 | <5 | 40.99 | 4.7
2025-1038(1-16) | R-12 | 30 | 25 | 80 | 40 | 12 | 305 | 192.7 | 6.3 | 4.78 | 1.81 | 10.09 | 10.74 | 93.15 | 27.67 | 1.66 | 297.86 | 87.64 | 34.98 | 27.27 | 40.47 | 638.1 | 49.35 | 103.91 | 10.85 | 39.92 | 1.84 | 7.55 | 7.21 | 1.13 | 6.38 | 1.17 | 3.38 | 0.55 | 3.5 | 0.57 | 7.64 | 6.11 | 21.75 | 3.95
2025-1038(1-16) | R-13 | 10 | 50 | 50 | 20 | <10 | 65 | 48.1 | 1.12 | 4.16 | 1.8 | 3.94 | 9.32 | 55.72 | 22.62 | 1.67 | 306.35 | 37.02 | 117.18 | 34.57 | 17.68 | 354.23 | 110.11 | 211.03 | 24.96 | 88.52 | 1.49 | 17.68 | 17.55 | 3.1 | 19.78 | 3.87 | 12.25 | 1.95 | 13.04 | 2.03 | 9 | <5 | 141.77 | 18.2
2025-1038(1-16) | R-14 | 10 | 55 | 70 | 20 | <10 | 105 | 70.34 | 4.46 | 7.1 | 1.96 | 6.56 | 10.98 | 62.58 | 26.71 | 2.12 | 382.04 | 41.03 | 116.46 | 43.7 | 21.54 | 347.32 | 120.34 | 231.86 | 25.84 | 91.44 | 1.3 | 17.5 | 16.38 | 3 | 18.82 | 3.77 | 11.96 | 1.97 | 12.65 | 1.93 | 6.92 | <5 | 136.51 | 15.34
2025-1038(1-16) | R-15 | 25 | 30 | 60 | 25 | <10 | 105 | 132.79 | 2.65 | 3.13 | 2.25 | 7.21 | 10.03 | 66.96 | 21.1 | 1.8 | 386.19 | 38.03 | 30.2 | 65.4 | 28.68 | 311.55 | 124.17 | 253.64 | 29.27 | 104.99 | 1.57 | 18 | 13.11 | 1.53 | 6.77 | 1.06 | 3.03 | 0.46 | 2.9 | 0.47 | 25.12 | <5 | 88.21 | 8.93
2025-1038(1-16) | R-16 | 15 | 25 | 45 | <10 | <10 | 60 | 49.62 | 1.27 | 0.91 | 1.04 | 6.59 | 10.3 | 41.6 | 20.5 | 1.56 | 199.71 | 112.36 | 59.02 | 28.6 | 26.89 | 753.14 | 49.71 | 101.95 | 11.28 | 41.66 | 1.23 | 8.88 | 8.85 | 1.68 | 10.52 | 2.06 | 6.45 | 1.08 | 7.43 | 1.22 | 5.25 | 9.18 | 79.62 | 13.35
2025-1038(1-16) | R-17 | 10 | 35 | 130 | 15 | <10 | 50 | 34.81 | 0.47 | 1.88 | 1.18 | 4.6 | 11.33 | 70.94 | 34.67 | 1.91 | 225.83 | 91.91 | 100.95 | 38.05 | 13.53 | 765.24 | 179.36 | 307.46 | 37.61 | 136.78 | 4.73 | 24.75 | 22.2 | 3.46 | 18.78 | 3.55 | 10 | 1.57 | 9.77 | 1.48 | 2.7 | <5 | 85.5 | 6.77
2025-1038(1-16) | R-18 | 20 | 15 | 60 | 20 | <10 | 80 | 31.4 | 0.65 | 1.73 | 0.72 | 3.71 | 10.86 | 100.76 | 18.61 | 1.61 | 130.58 | 108.33 | 35.4 | 20.4 | 13.68 | 807.98 | 51.46 | 87.23 | 11.02 | 40.8 | 1.62 | 7.46 | 6.78 | 1.14 | 6.61 | 1.24 | 3.66 | 0.6 | 3.94 | 0.62 | 3.01 | <5 | 24.16 | 4.03
2025-1038(1-16) | R-19 | 15 | 25 | 70 | 20 | 10 | 75 | 31.23 | 0.72 | 1.69 | 0.92 | 4.17 | 10.73 | 98.92 | 20.93 | 1.54 | 157.74 | 131.65 | 43.48 | 32.03 | 13.23 | 870.72 | 64.42 | 130.98 | 15.01 | 56.03 | 2.14 | 10.22 | 9.15 | 1.42 | 8.42 | 1.54 | 4.68 | 0.74 | 4.95 | 0.79 | 2.91 | <5 | 33.92 | 6.37
2025-1038(1-16) | R-20 | 20 | 25 | 115 | 10 | 15 | 50 | 39.1 | 1.06 | 3.04 | 0.83 | 4.42 | 11.07 | 117.22 | 27.29 | 1.74 | 163.43 | 136.62 | 77.02 | 53.24 | 11.31 | 553.48 | 87.48 | 184.73 | 22.1 | 86.74 | 4.02 | 17.98 | 15.55 | 2.56 | 14.44 | 2.72 | 8.16 | 1.18 | 8.08 | 1.31 | 4.26 | <5 | 30.69 | 8.97

## BRS
Lab no. | Sample no. | SiO2 | Al2O3 | Fe2O3T | CaO | MgO | Na2O | K2O | TiO2 | MnO | P2O5 | LOI | Cu | Pb | Zn | Ag | Li | Au | Bi | Tl | Be | Sc* | As | Rb | Y* | Nb* | Sn | Cs* | La | Ce | Pr | Nd | Eu | Sm | Gd | Tb | Dy | Ho | Er | Tm | Yb | Lu | Ta | W* | Th | U | V* | Ga* | Ge | Sr* | Ba* | Ni(ppm) | Co(ppm) | Cr(ppm) | Nb+Ta
[13 empty] | mg/kg | mg/kg | mg/kg | mg/kg | mg/kg | (ppb) |  |  | mg/kg | mg/kg | mg/kg | mg/kg | mg/kg | mg/kg | mg/kg | mg/kg | mg/kg | mg/kg | mg/kg | mg/kg | mg/kg | mg/kg | mg/kg | mg/kg | mg/kg | mg/kg | mg/kg | mg/kg | mg/kg | mg/kg | mg/kg | mg/kg | mg/kg | mg/kg | mg/kg | mg/kg | mg/kg | mg/kg | mg/kg
2025-275 (1-7) | BRS/L-11A | [11 empty] | 285 | 40 | 90 | 2 | 190 | <25 |  |  | 6.34 | 12.55 | 2.61 | 399.69 | 22.14 | 22.37 | <5 | 49.24 | 80.29 | 171.27 | 18.5 | 63.24 | 1.03 | 12.74 | 9.69 | 1.39 | 5.83 | 0.77 | 1.82 | 0.21 | 1.18 | 0.15 | 3.32 | 1143.9 | 57.56 | 34.19 | [8 empty] | 25.69
2025-275 (1-7) | BRS/L-18 | [11 empty] | 30 | 40 | 40 | 2 | 145 | <25 |  |  | 47.05 | 11.01 | <2 | 492.27 | 5.7 | 35.84 | <5 | 52.33 | 4.14 | 7.78 | 0.9 | 2.92 | 0.13 | 2.03 | 0.82 | 0.18 | 0.98 | 0.17 | 0.4 | 0.07 | 0.41 | 0.05 | 11.73 | 21.57 | 4.74 | 5.38 | [8 empty] | 47.57
2025-275 (1-7) | BRS/L-22 | [11 empty] | <10 | 20 | 15 | 2 | 10 | <25 |  |  | 1.66 | 10.5 | <2 | 113.66 | 8.16 | 12.76 | <5 | 5.22 | 11.99 | 12.11 | 1.98 | 6.28 | 0.33 | 1.54 | 1.09 | 0.23 | 1.38 | 0.32 | 0.8 | 0.16 | 1.26 | 0.18 | 0.51 | 5.34 | 1.95 | 0.95 | [8 empty] | 13.27
2025-275 (1-7) | BRS/L-23 | [11 empty] | <10 | 10 | 190 | <2 | 0.31% | <25 |  |  | 452.35 | 11.75 | <2 | 1390.83 | 10.98 | 59.45 | <5 | 357.45 | 23.45 | 45.01 | 5.17 | 17.27 | 0.24 | 3.62 | 3.13 | 0.55 | 2.61 | 0.43 | 0.98 | 0.14 | 0.79 | 0.1 | 271.97 | 18.1 | 33.3 | 17.13 | 103.49 | [7 empty] | 331.42
2025-275 (1-7) | BRS/L-26 | [11 empty] | <10 | 45 | 70 | 2 | 375 | <25 |  |  | 15.42 | 10.26 | <2 | 726.74 | 22 | 34.11 | <5 | 1086.85 | 46.51 | 89.78 | 10.69 | 37.13 | 0.68 | 7.73 | 6.88 | 1.06 | 4.92 | 0.78 | 1.82 | 0.24 | 1.44 | 0.2 | 10.3 | 10.13 | 38.13 | 6.16 | [8 empty] | 44.41
2025-275 (1-7) | BRS/L-34 | [11 empty] | <10 | 40 | 35 | 2 | 5 | <25 |  |  | 116.73 | 11.21 | <2 | 456.87 | 5.54 | 121.55 | <5 | 17.15 | 3.01 | 5.77 | 0.65 | 2.06 | 0.07 | 0.53 | 0.49 | 0.12 | 0.7 | 0.16 | 0.36 | 0.08 | 0.6 | 0.08 | 43.82 | 8.65 | 10.55 | 16.4 | [8 empty] | 165.37
2025-275 (1-7) | BRS/L-38 | [11 empty] | <10 | 45 | 10 | 2 | 5 | <25 |  |  | 118.96 | 11.12 | 6.52 | 1465.95 | 1.49 | 192.89 | <5 | 27.54 | 1.1 | 1.41 | 0.25 | 1.02 | 0.12 | 0.27 | 0.23 | 0.04 | 0.21 | 0.06 | 0.14 | 0.02 | 0.19 | 0.03 | 107.74 | 6.15 | 9.84 | 4.96 | [8 empty] | 300.63
2025-521(1-13) | BRS/L-91 | [11 empty] | 10 | 25 | 50 | <2 | 105 | <25 |  |  | 48.17 | 9.37 | <2 | 1123.23 | 2.19 | 94.38 | 14.31 | 98.98 | 4.55 | 8.89 | 1.05 | 3.65 | 0.11 | 0.88 | 0.76 | 0.09 | 0.43 | 0.09 | 0.15 | 0.03 | 0.1 | 0.02 | 147.14 | 16.45 | 11.2 | 9.45 | [8 empty] | 241.52
2025-521(1-13) | BRS/L-95 | [11 empty] | 25 | 50 | 65 | <2 | 145 | <25 |  |  | 18.18 | 10.41 | <2 | 563.59 | 34.48 | 50.16 | 12.91 | 37.76 | 43.4 | 102.91 | 10.82 | 43.04 | 0.93 | 8.9 | 8.16 | 1.3 | 6.92 | 1.08 | 2.55 | 0.38 | 2.25 | 0.32 | 12.14 | 8.46 | 41.53 | 11.78 | [8 empty] | 62.3
2025-521(1-13) | BRS/L-100 | [11 empty] | 10 | 40 | 95 | <2 | 745 | <25 |  |  | 13.96 | 8.57 | <2 | 812.28 | 14.35 | 31.81 | 14.39 | 169.85 | 47.56 | 96.63 | 10.84 | 38.32 | 0.77 | 8.62 | 6.48 | 0.88 | 3.43 | 0.49 | 1.14 | 0.15 | 0.82 | 0.13 | 8.32 | 10.83 | 38.86 | 7.9 | [8 empty] | 40.13
2025-521(1-13) | BRS/L-104 | [11 empty] | <10 | 15 | 75 | <2 | 25 | <25 |  |  | 2.66 | 10.33 | <2 | 118.54 | 29.82 | 17.6 | 13.74 | 10.86 | 47.66 | 81.99 | 8.87 | 33.42 | 1.67 | 5.99 | 5.57 | 0.82 | 5.24 | 1 | 3.23 | 0.49 | 3 | 0.54 | 1.61 | <5 | 23.76 | 2.4 | [8 empty] | 19.21
2025-521(1-13) | BRS/L-105 | [11 empty] | 50 | 10 | 90 | 4 | 10 | <25 |  |  | 6.75 | 17.21 | <2 | 17.63 | 16.95 | 4.97 | 18.75 | 2.23 | 8.96 | 17.8 | 2.29 | 11.32 | 0.97 | 2.86 | 2.81 | 0.48 | 3.45 | 0.65 | 1.98 | 0.3 | 1.9 | 0.32 | 0.52 | 392.34 | 2.39 | 1.67 | [8 empty] | 5.49
2025-521(1-13) | BRS/L-108 | [11 empty] | <10 | <10 | 80 | 2 | 90 | <25 |  |  | 2.28 | 8.82 | <2 | 20.23 | 32.58 | 12 | 9.28 | 1.92 | 104.84 | 278.77 | 28.43 | 116.03 | 3.45 | 18.53 | 16.12 | 1.76 | 7.76 | 1.1 | 3.03 | 0.35 | 2.21 | 0.34 | 0.81 | 8.38 | 20.07 | 3.03 | [8 empty] | 12.81
2025-521(1-13) | BRS/L-120 | [11 empty] | <10 | 20 | 30 | 2 | 10 | <25 |  |  | 121.98 | 7.75 | <2 | 553.69 | 2.47 | 121.8 | 28.24 | 25.51 | 5.07 | 8.8 | 0.97 | 4.24 | 0.16 | 0.66 | 0.58 | 0.08 | 0.52 | 0.07 | 0.27 | 0.04 | 0.25 | 0.04 | 193.05 | 21.36 | 7.45 | 2.05 | [8 empty] | 314.85
2025-521(1-13) | BRS/L-121 | [11 empty] | <10 | 25 | 20 | <2 | 10 | <25 |  |  | 6.97 | 9.19 | 2.58 | 287.71 | 8.98 | 80.77 | 18.66 | 12.25 | 4.24 | 7.02 | 0.85 | 3.27 | 0.12 | 0.82 | 0.9 | 0.24 | 1.51 | 0.28 | 0.78 | 0.12 | 0.87 | 0.12 | 26.14 | 16.4 | 5.01 | 2.33 | [8 empty] | 106.91
2025-521(1-13) | BRS/L-124 | [11 empty] | 25 | 45 | 30 | <2 | 5 | <25 |  |  | 13.77 | 9.73 | <2 | 206.09 | 13.62 | 39.2 | 9.05 | 5.02 | 2.83 | 5.92 | 0.69 | 2.63 | 0.15 | 1.35 | 1.52 | 0.39 | 2.49 | 0.39 | 1.01 | 0.18 | 1.2 | 0.16 | 11.35 | <5 | 3.39 | 11.13 | [8 empty] | 50.55
2025-521(1-13) | BRS/L-128 | [11 empty] | <10 | 20 | 40 | <2 | 15 | <25 |  |  | 55.57 | 8.53 | <2 | 797.95 | 0.75 | 141.57 | 33.71 | 28.29 | 1.65 | 1.68 | 0.19 | 0.7 | 0.03 | 0.08 | 0.09 | 0.02 | 0.09 | 0.02 | 0.04 | 0.01 | 0.08 | 0.01 | 108.14 | 7.7 | 9.36 | 6.12 | [8 empty] | 249.71
2025-521(1-13) | BRS/L-130 | [11 empty] | <10 | 30 | 10 | 2 | 5 | <25 |  |  | 16.03 | 7.58 | <2 | 1668.66 | 1.02 | 21.3 | 30.36 | 42.8 | 1.68 | 1.11 | 0.26 | 0.97 | 0.06 | 0.25 | 0.17 | 0.02 | 0.17 | 0.03 | 0.08 | 0.02 | 0.12 | 0.01 | 10.11 | <5 | 2 | 0.89 | [8 empty] | 31.41
2025-521(1-13) | BRS/L-131 | [11 empty] | <10 | <10 | 10 | <2 | <5 | <25 |  |  | 1.34 | 11.92 | 3.46 | 7.96 | 2.06 | 76.67 | 30.84 | 0.74 | 4.69 | 9.89 | 1.01 | 4.2 | 0.15 | 1.88 | 0.58 | 0.08 | 0.5 | 0.09 | 0.3 | 0.03 | 0.24 | 0.04 | 1.33 | <5 | 4.69 | 0.91 | [8 empty] | 78
2025-521(1-13) | BRS/L-133 | [11 empty] | <10 | <10 | 80 | 3 | 140 | <25 |  |  | 1.86 | 8.32 | <2 | 91.36 | 15.62 | 24.47 | 27.05 | 16.67 | 2.93 | 11.59 | 3.15 | 18.35 | 0.89 | 4.64 | 3.36 | 0.44 | 2.78 | 0.5 | 1.7 | 0.26 | 1.78 | 0.37 | 1.91 | <5 | 31 | 3.64 | [8 empty] | 26.38
2025-874(1-6) | BRS/L-112 | 69.14 | 19.33 | 0.77 | 0.25 | 0.1 | 5.54 | 2.69 | 0.02 | 0.03 | 0.03 | 1.84 | <10 | <10 | 25 |  | 27.47 |  | 1.97 | 7.22 | 4.82 | 9.56 |  | 354.83 | 4.26 | 103.25 | 1.74 | 9.97 | 5.68 | 9.88 | 1.08 | 3.47 | 0.1 | 0.74 | 0.64 | 0.11 | 0.7 | 0.13 | 0.35 | 0.06 | 0.35 | 0.05 | 18.55 | 7.67 | 6.4 | 3.15 | 4.06 | 34.54 | 2.91 | 32.46 | 84.16 | 10 | 10 | 25 | 121.8
2025-874(1-6) | BRS/L-137 | 46.39 | 8.73 | 10.29 | 6.12 | 21.84 | 0.17 | 0.06 | 0.46 | 0.18 | 0.16 | 3.99 | 10 | <10 | 95 |  | 5.74 |  | 0.28 | 0.46 | <1 | 11.74 |  | 3.8 | 9.11 | 9.72 | <0.05 | 0.49 | 10.72 | 23.98 | 3.56 | 15.62 | 0.62 | 3.14 | 2.32 | 0.34 | 1.82 | 0.35 | 0.96 | 0.14 | 0.89 | 0.13 | 0.48 | <5 | 8.28 | 1.85 | 153.18 | 10.1 | 2.29 | 21.23 | 19.96 | 820 | 70 | 985 | 10.2
2025-874(1-6) | BRS/L-149 | 68.6 | 17.22 | 0.37 | 0.59 | 0.25 | 7.31 | 3.21 | 0.02 | 0.11 | 0.27 | 0.59 | <10 | 15 | 15 |  | <5 |  | 49.33 | 2.1 | 68.96 | 8.31 |  | 259.18 | 2.85 | 105.24 | 1.32 | 17.86 | 6.39 | 10.74 | 1.47 | 5.81 | 0.28 | 0.95 | 0.78 | 0.11 | 0.53 | 0.1 | 0.27 | 0.04 | 0.28 | 0.04 | 81.42 | 6.75 | 8.85 | 3.8 | 4.6 | 44.27 | 5.08 | 46.03 | 186.27 | 15 | <10 | 70 | 186.66
2025-874(1-6) | BRS/L-170 | 71.65 | 15.91 | 0.65 | 0.21 | 0.05 | 4.28 | 4.62 | 0.01 | 0.06 | 0.16 | 0.65 | 25 | 10 | 55 |  | 124.67 |  | 44.38 | 36.31 | 46.1 | 8.75 |  | 755.8 | 0.49 | 65.22 | 4.4 | 31.73 | 1.15 | 1.77 | 0.17 | 0.53 | 0.03 | 0.11 | 0.07 | 0.01 | 0.07 | 0.05 | 0.03 | 0.01 | 0.07 | 0.01 | 63.64 | 19.3 | 10.46 | 9.38 | 2.14 | 24.48 | 4.4 | 15.66 | 23.45 | <10 | <10 | 20 | 128.86
2025-874(1-6) | BRS/L-173 | 72.96 | 15.89 | 0.45 | 0.32 | nd | 5.2 | 4.33 | 0.01 | 0.1 | 0.11 | 0.4 | <10 | 15 | 35 |  | 19.96 |  | 6.7 | 4.99 | 7.49 | 9.29 |  | 730.15 | 6.87 | 99.86 | 4.58 | 17.2 | 3.45 | 6.37 | 0.79 | 2.42 | 0.04 | 0.94 | 0.82 | 0.22 | 1.19 | 0.17 | 0.39 | 0.07 | 0.46 | 0.06 | 39.1 | 5.62 | 11.61 | 3.87 | <1 | 21.37 | 3.84 | 13.36 | 30.52 | <10 | <10 | 20 | 138.96
2025-874(1-6) | BRS/L-178 | 67.45 | 17.48 | 0.15 | 0.12 | nd | 2.46 | 11.02 | 0.01 | 0.01 | 0.03 | 0.52 | <10 | 40 | 10 |  | 18.84 |  | 0.88 | 1.12 | 5.31 | 8.02 |  | 1160.94 | 0.96 | 20.73 | 0.3 | 35.2 | 3.12 | 4.67 | 0.54 | 1.86 | 0.16 | 0.31 | 0.25 | 0.04 | 0.23 | 0.04 | 0.09 | 0.01 | 0.1 | 0.02 | 13.19 | <5 | 1.92 | 3.06 | 1.53 | 20.57 | 3.76 | 30 | 193.61 | 10 | <10 | 20 | 33.92
2025-871(1-11) | BRS/L-179A | [11 empty] | 10 | 20 | 60 | 2 | 20 | <25 |  |  | 1.39 | 13.15 | 2.56 | 70.71 | 24.21 | 10.44 | <5 | 6.66 | 38.65 | 66.28 | 7.29 | 26.74 | 2.24 | 4.73 | 4.23 | 0.67 | 4.17 | 0.9 | 2.87 | 0.51 | 3.83 | 0.66 | 0.71 | <5 | 13.37 | 2.65 | [8 empty] | 11.15
2025-871(1-11) | BRS/L-179B | [11 empty] | 30 | <10 | 70 | 2 | <5 | <25 |  |  | 1.26 | 12.02 | 2.73 | 36.18 | 25.12 | 11.95 | <5 | 3.4 | 21.49 | 43.17 | 5.58 | 23.68 | 1.83 | 5.22 | 4.82 | 0.83 | 4.82 | 0.98 | 2.82 | 0.43 | 2.91 | 0.44 | 0.6 | <5 | 2.79 | 1.2 | [8 empty] | 12.55
2025-871(1-11) | BRS/L-197 | [11 empty] | <10 | <10 | <10 | <2 | 5 | <25 |  |  | 2.31 | 13.08 | <2 | 9.32 | 1.18 | 3.48 | <5 | 0.73 | <1 | <2 | <0.1 | <0.3 | <0.02 | <0.1 | 0.06 | 0.02 | 0.19 | 0.05 | 0.11 | 0.02 | 0.13 | 0.02 | <0.2 | <5 | <0.2 | <0.5 | [8 empty] | #VALUE!
2025-871(1-11) | BRS/L-208 | [11 empty] | 15 | 25 | 10 | <2 | 5 | <25 |  |  | 105.94 | 8.88 | 3.6 | 496.79 | 4.35 | 145.53 | <5 | 16.67 | 5.1 | 4.79 | 0.87 | 2.9 | 0.14 | 0.52 | 0.45 | 0.09 | 0.56 | 0.11 | 0.31 | 0.05 | 0.41 | 0.05 | 106.37 | 9.12 | 18.17 | 7.27 | [8 empty] | 251.9
2025-871(1-11) | BRS/L-210 | [11 empty] | 10 | 30 | <10 | <2 | 15 | <25 |  |  | 614.69 | 9.23 | 3.01 | 1119.74 | 1.74 | 46.03 | <5 | 50.4 | 1.76 | 1.54 | 0.24 | 0.82 | 0.12 | 0.19 | 0.19 | 0.04 | 0.26 | 0.05 | 0.11 | 0.01 | 0.12 | 0.01 | 26.68 | <5 | 17.66 | 2.34 | [8 empty] | 72.71
2025-871(1-11) | BRS/L-214 | [11 empty] | 10 | 10 | 10 | <2 | 35 | <25 |  |  | 4.09 | 10.95 | 4.98 | 202.15 | 13.01 | 14.31 | <5 | 15.59 | 19.72 | 42.12 | 4.38 | 16.75 | 0.9 | 3.24 | 2.84 | 0.47 | 2.54 | 0.47 | 1.4 | 0.2 | 1.34 | 0.2 | 1.35 | <5 | 11.25 | 5.91 | [8 empty] | 15.66
2025-871(1-11) | BRS/L-220 | [11 empty] | 10 | 30 | 25 | <2 | 35 | <25 |  |  | 57.92 | 8.06 | 2.19 | 509.43 | 0.62 | 145.24 | 5.36 | 35.79 | 1.7 | 2.76 | 0.3 | 0.92 | 0.07 | 0.17 | 0.13 | 0.02 | 0.07 | 0.02 | 0.04 | 0.01 | 0.09 | 0.01 | 184.58 | 10.03 | 12.15 | 21.05 | [8 empty] | 329.82
2025-871(1-11) | BRS/L-222 | [11 empty] | 15 | 20 | 35 | <2 | 160 | <25 |  |  | 57.86 | 8.34 | <2 | 743.26 | 0.76 | 132.73 | 6.94 | 28.57 | 1.02 | 1.33 | 0.09 | 0.2 | 0.01 | 0.04 | 0.01 | 0.01 | 0.04 | 0.02 | 0.04 | 0.01 | 0.11 | 0.02 | 69.49 | 6.34 | 6.94 | 121.21 | [8 empty] | 202.22
2025-871(1-11) | BRS/L-224 | [11 empty] | 15 | 50 | 50 | 2 | 490 | <25 |  |  | 20.44 | 9.38 | <2 | 735.13 | 18.12 | 39.04 | 11.98 | 80.27 | 18.93 | 37.12 | 4.27 | 14.72 | 0.4 | 3.48 | 3.27 | 0.61 | 3.5 | 0.57 | 1.37 | 0.21 | 1.17 | 0.15 | 17.09 | 10.71 | 18.54 | 4.63 | [8 empty] | 56.13
2025-871(1-11) | BRS/L-227 | [11 empty] | 10 | 20 | 20 | <2 | 250 | <25 |  |  | 13.64 | 8.33 | 2 | 464.14 | 7.41 | 23.96 | 8.01 | 43.91 | 4.87 | 9.12 | 0.97 | 3.01 | 0.12 | 0.87 | 0.9 | 0.19 | 1.22 | 0.22 | 0.65 | 0.11 | 0.71 | 0.09 | 9.43 | 6.17 | 8.65 | 2.3 | [8 empty] | 33.39
2025-871(1-11) | BRS/L-231 | [11 empty] | 35 | 15 | 160 | <2 | 790 | <25 |  |  | 51.93 | 8.87 | <2 | 796.96 | 1.77 | 71.47 | 12.41 | 55.86 | 2.08 | 3.31 | 0.3 | 0.91 | 0.06 | 0.21 | 0.2 | 0.04 | 0.22 | 0.05 | 0.13 | 0.02 | 0.14 | 0.02 | 52.46 | 10.43 | 10.89 | 5.58 | [8 empty] | 123.93
2025-339(1-9) | BRS/L-50 | [11 empty] | <10 | 20 | 50 | <2 | 35 | <25 |  |  | 3.29 | 11.63 | <2 | 332.19 | 19.04 | 17.46 | 8.59 | 15.09 | 35.97 | 40.33 | 9.43 | 36.43 | 1.25 | 6.34 | 5.03 | 0.86 | 4.3 | 0.78 | 2.2 | 0.33 | 1.9 | 0.3 | 1.95 | <5 | 18.98 | 11.46 | [8 empty] | 19.41
2025-339(1-9) | BRS/L-53 | [11 empty] | <10 | 15 | 40 | <2 | <5 | <25 |  |  | 47.09 | 9.52 | <2 | 818.09 | 2.59 | 133.1 | 6.45 | 26.35 | 4 | 5.7 | 0.88 | 3.48 | 0.15 | 1.16 | 0.64 | 0.08 | 0.56 | 0.12 | 0.25 | 0.05 | 0.26 | 0.04 | 194.08 | 7.12 | 13.24 | 2.84 | [8 empty] | 327.18
2025-339(1-9) | BRS/L-54 | [11 empty] | 10 | 40 | 40 | <2 | 10 | <25 |  |  | 74.96 | 9.31 | <2 | 1048.11 | 0.99 | 74.36 | <5 | 57 | 1.43 | 2.33 | 0.3 | 1.11 | 0.1 | 0.24 | 0.22 | 0.04 | 0.21 | 0.06 | 0.11 | 0.02 | 0.11 | 0.02 | 169.69 | <5 | 6.9 | 7.58 | [8 empty] | 244.05
2025-339(1-9) | BRS/L-61 | [11 empty] | 60 | 40 | 40 | <2 | 60 | <25 |  |  | 9.58 | 9.76 | <2 | 496.44 | 5.11 | 31.92 | 6.47 | 61.94 | 6.16 | 11.76 | 1.37 | 4.82 | 0.22 | 1.13 | 0.88 | 0.18 | 0.9 | 0.16 | 0.46 | 0.07 | 0.45 | 0.06 | 7.24 | <5 | 9.12 | 4.86 | [8 empty] | 39.16
2025-339(1-9) | BRS/L-62 | [11 empty] | 90 | 40 | 60 | <2 | 160 | <25 |  |  | 9.48 | 9.49 | <2 | 534.38 | 13.97 | 49.64 | 11.7 | 38.6 | 56.04 | 113.24 | 12.92 | 46.84 | 0.91 | 8.74 | 6.86 | 0.87 | 3.68 | 0.47 | 1.37 | 0.17 | 1.01 | 0.13 | 6 | 14.4 | 46.83 | 14.94 | [8 empty] | 55.64
2025-339(1-9) | BRS/L-68 | [11 empty] | 80 | 10 | 80 | <2 | 25 | <25 |  |  | 3.31 | 15 | 30.7 | 51.59 | 28.96 | 127.8 | 61.62 | 4.65 | 14.37 | 34.18 | 4.08 | 16.71 | 0.74 | 10.14 | 3.77 | 0.73 | 4.75 | 1.01 | 3.01 | 0.49 | 3.23 | 0.52 | 2.08 | 12.2 | 16.7 | 2.65 | [8 empty] | 129.88
2025-339(1-9) | BRS/L-75 | [11 empty] | <10 | 40 | 15 | <2 | 15 | <25 |  |  | 9.56 | 9.9 | 4.17 | 569.76 | 7.51 | 33.51 | 14.48 | 22.6 | 4.34 | 7.86 | 1.04 | 3.43 | 0.12 | 3.63 | 0.87 | 0.23 | 1.36 | 0.26 | 0.68 | 0.13 | 0.87 | 0.12 | 9.31 | <5 | 3.99 | 1.79 | [8 empty] | 42.82
2025-339(1-9) | BRS/L-78 | [11 empty] | <10 | 20 | 35 | <2 | 30 | <25 |  |  | 13.61 | 9.04 | <2 | 706.75 | 5.45 | 68.8 | 17.52 | 18.93 | 4.65 | 7.67 | 1.09 | 3.52 | 0.12 | 1.02 | 0.88 | 0.2 | 1.05 | 0.16 | 0.35 | 0.06 | 0.41 | 0.05 | 18.09 | 5.36 | 4 | 2.12 | [8 empty] | 86.89
2025-339(1-9) | BRS/L-81 | [11 empty] | 10 | 30 | 45 | <2 | 15 | <25 |  |  | 10.23 | 9.85 | 5.09 | 222.84 | 20.8 | 34.73 | 17.37 | 15.71 | 28.75 | 65.92 | 6.45 | 22.86 | 0.91 | 9.93 | 4.18 | 0.73 | 3.95 | 0.74 | 2.2 | 0.34 | 2.34 | 0.35 | 4.16 | <5 | 31.54 | 8.03 | [8 empty] | 38.89
2025-1039(1-4) | BRS/L-244 | [11 empty] | <10 | 20 | 25 | <2 | 70 | <25 |  |  | 10.26 | 9.08 | 18.06 | 483.21 | 9.8 | 35.2 | 5.53 | 17.41 | 14.45 | 28.18 | 3.36 | 11.41 | 0.33 | 2.48 | 1.97 | 0.36 | 1.81 | 0.29 | 0.82 | 0.13 | 0.85 | 0.13 | 8.08 | 5.39 | 14.27 | 3.67 | [8 empty] | 43.28
2025-1039(1-4) | BRS/L-246 | [11 empty] | 25 | 10 | 135 | <2 | 95 | <25 |  |  | 32 | 9.13 | 17.67 | 939.8 | 0.85 | 202.8 | 7.99 | 61.58 | 1.34 | 1.36 | 0.15 | 0.66 | 0.03 | 0.15 | 0.12 | 0.02 | 0.11 | 0.02 | 0.06 | 0.01 | 0.1 | 0.01 | 154.88 | 8.73 | 10.39 | 3.27 | [8 empty] | 357.68
2025-1039(1-4) | BRS/L-262 | [11 empty] | 10 | 10 | 20 | <2 | 85 | <25 |  |  | 9.03 | 9.42 | 19.2 | 457.42 | 3.86 | 32.22 | 6.16 | 36.35 | 2.22 | 3.83 | 0.38 | 1.32 | 0.08 | 0.34 | 0.29 | 0.08 | 0.57 | 0.1 | 0.29 | 0.06 | 0.38 | 0.05 | 8.34 | 5.87 | 1.89 | 2.1 | [8 empty] | 40.56
2025-1039(1-4) | BRS/L-281 | [11 empty] | <10 | 30 | 25 | <2 | 85 | <25 |  |  | 13.96 | 9.47 | 25.57 | 391.23 | 14.6 | 31.9 | 5.02 | 29.39 | 7.92 | 16.2 | 1.9 | 6.33 | 0.09 | 2.1 | 2.1 | 0.47 | 2.82 | 0.43 | 1.29 | 0.21 | 1.49 | 0.22 | 9.92 | 8.12 | 12.41 | 2.61 | [8 empty] | 41.82

## PCS
Lab no. | Sample no. | SiO2 | Al2O3 | Fe2O3T | CaO | MgO | Na2O | K2O | TiO2 | MnO | P2O5 | LOI | Sn | Bi | Tl | Li | Cu | Pb | Zn | Co | Ni | Cr | Be | Sc* | V* | Ga* | Ge | Rb | Sr* | Y* | Zr* | Nb* | Cs* | Ba* | La | Ce | Pr | Nd | Eu | Sm | Gd | Tb | Dy | Ho | Er | Tm | Yb | Lu | Ta | W* | Th | U
|  | (%) | (%) | (%) | (%) | (%) | (%) | (%) | (%) | (%) | (%) | (%) | mg/kg | mg/kg | mg/kg | mg/kg | mg/kg | mg/kg | mg/kg | mg/kg | mg/kg | mg/kg | mg/kg | mg/kg | mg/kg | mg/kg | mg/kg | mg/kg | mg/kg | mg/kg | mg/kg | mg/kg | mg/kg | mg/kg | mg/kg | mg/kg | mg/kg | mg/kg | mg/kg | mg/kg | mg/kg | mg/kg | mg/kg | mg/kg | mg/kg | mg/kg | mg/kg | mg/kg | mg/kg | mg/kg | mg/kg | mg/kg
2025-340(1-2) | PCS/L-62 | 65.8 | 18.55 | 2.71 | 0.27 | 0.29 | 1.05 | 6.96 | 0.25 | 0.02 | 0.31 | 2.17 | 22.24 | 90.06 | 2.73 | 115 | 305 | 25 | 35 | 10 | 10 | 10 | 23.41 | 9.2 | 6.62 | 31.35 | 2.55 | 659.41 | 82.42 | 12.9 |  | 32.22 | 25.92 | 317.22 | 87.87 | 173.19 | 19.66 | 65.33 | 0.88 | 11.57 | 8 | 0.88 | 3.3 | 0.44 | 1.27 | 0.16 | 1.05 | 0.16 | 6.9 | 42.91 | 81.49 | 27.26
2025-340(1-2) | PCS/L-87 | 72.97 | 14.5 | 1.05 | 0.3 | 0.06 | 3.84 | 6.01 | 0.05 | 0.02 | 0.03 | 0.62 | 0.86 | 0.29 | 0.84 | 18.99 | 15 | 40 | 25 | <10 | 15 | 15 | 1.72 | 9.77 | <0.01 | 14.31 | 1.64 | 187.9 | 23.21 | 35.85 |  | 9.58 | 5.51 | 355.36 | 20.09 | 48.79 | 4.28 | 15.12 | 0.2 | 2.73 | 2.83 | 0.59 | 4.94 | 1.25 | 4.26 | 0.76 | 4.96 | 0.79 | 0.78 | <5 | 21.19 | 4.76
2025-274 (1-2) | PCS/L-34 | 70.11 | 15.98 | 0.83 | 0.69 | 0.28 | 6.25 | 3.3 | 0.05 | 0.17 | 0.16 | 0.29 | 11.11 | 1.13 | 2.98 | 17.24 | <10 | 15 | 45 | <10 | <10 | 10 | 99.32 | 11.07 | 6.1 | 26.23 | 3.84 | 526.44 | 44.28 | 5.43 |  | 124.99 | 26.09 | 75.52 | 2.64 | 4.84 | 0.59 | 1.8 | 0.08 | 0.52 | 0.43 | 0.11 | 0.67 | 0.14 | 0.36 | 0.08 | 0.62 | 0.08 | 48.53 | <5 | 7.8 | 12.79
2025-274 (1-2) | PCS/L-34a | 59.26 | 15.12 | 7.53 | 6.58 | 3.67 | 2.3 | 1.66 | 0.88 | 0.16 | 0.35 | 0.67 | 2.01 | 2.18 | 0.76 | 50.65 | 30 | 15 | 85 | 10 | <10 | 20 | 2.73 | 12.67 | 145.63 | 17.89 | 1.64 | 115.45 | 342.41 | 31.47 |  | 13.49 | 32.32 | 570.11 | 16.64 | 42.04 | 6.33 | 29.79 | 1.79 | 6.94 | 5.87 | 1.03 | 5.79 | 1.1 | 3.15 | 0.49 | 3.08 | 0.47 | 1.07 | <5 | 4.01 | 4.08
2025-520(1-3) | PCS/L-54 | 59.28 | 14.88 | 7.86 | 6.8 | 3.31 | 2.47 | 1.77 | 0.95 | 0.15 | 0.28 | 0.56 | 1.97 | 0.97 | 0.3 | 20.99 | 20 | 10 | 80 | 15 | <10 | 30 | 1.42 | 11.98 | 146.36 | 17.63 | 1.44 | 45.32 | 385.18 | 26.52 |  | 14.14 | 7.42 | 590.89 | 16.08 | 56.23 | 5.88 | 28.66 | 1.66 | 5.72 | 5.75 | 0.83 | 5.32 | 0.99 | 2.84 | 0.45 | 2.91 | 0.43 | 0.81 | 2.02 | 13.72 | 1.09
2025-520(1-3) | PCS/L-85 | 72.79 | 12.28 | 2.15 | 1.31 | 0.47 | 3.67 | 4.77 | 0.32 | 0.03 | 0.04 | 0.57 | 3.07 | 1.52 | 0.64 | 16.26 | <10 | 25 | 20 | <10 | <10 | 30 | 1.3 | 12 | 5.54 | 11.06 | 1 | 116.02 | 148.73 | 14.57 |  | 13.34 | 6.46 | 1610.48 | 43.02 | 74.38 | 7.6 | 25.65 | 1.44 | 4.21 | 3.58 | 0.52 | 2.71 | 0.64 | 1.68 | 0.28 | 1.95 | 0.32 | 0.9 | 111.54 | 19.67 | 1.48
2025-520(1-3) | PCS/L-142 | 72.97 | 13.65 | 1.63 | 0.81 | 0.13 | 3.02 | 5.8 | 0.17 | 0.06 | 0.05 | 0.52 | 2.16 | 0.51 | 1.16 | 14.93 | 50 | 50 | 30 | <10 | <10 | 40 | 7.53 | 10.62 | 5.26 | 17.72 | 2.04 | 259.54 | 122.7 | 37.7 |  | 22.53 | 25.38 | 1097.47 | 93 | 168.08 | 17.1 | 58.82 | 1.45 | 9.39 | 8.54 | 1.21 | 6.84 | 1.36 | 4.19 | 0.72 | 4.92 | 0.83 | 8.71 | 15 | 65.62 | 9.92
2025-1040(1-03) | PCS/L-156 | 69.39 | 14.77 | 3.09 | 2.04 | 0.53 | 3.27 | 4.46 | 0.29 | 0.11 | 0.18 | 1.49 | 1.96 | 0.37 | 1.25 | 53.99 | <10 | 25 | 115 | <10 | <10 | 50 | 3.11 | 9.26 | 11.06 | 18.62 | 1.37 | 188.73 | 124.7 | 13.7 | 193.18 | 13.25 | 11.16 | 833.03 | 35.4 | 57.02 | 6.12 | 21.29 | 0.81 | 3.99 | 3.7 | 0.54 | 2.94 | 0.46 | 1.12 | 0.13 | 0.92 | 0.13 | 1.86 | <5 | 20.88 | 3.07
2025-1040(1-03) | PCS/L-170 | 72.2 | 15.87 | 0.48 | 0.33 | 0 | 6.7 | 2.55 | 0.01 | 0.06 | 0.25 | 0.82 | 2.54 | 114.37 | 2.64 | 85.67 | 45 | 10 | 65 | <10 | <10 | 20 | 304.12 | 8.8 | <1 | 27.45 | 4.49 | 428.95 | <0.01 | 0.49 | 40.55 | 186.53 | 17.17 | <1 | 1.14 | <2 | <0.1 | <0.3 | 0.02 | <0.1 | <0.05 | <0.01 | 0.03 | <0.01 | <0.02 | <0.01 | 0.05 | 0.01 | 82.77 | 20.78 | 9.91 | 13.14
2025-1040(1-03) | PCS/L-243 | 73.46 | 13.75 | 1.29 | 0.9 | 0.02 | 3.54 | 5.68 | 0.06 | 0.05 | 0.03 | 0.53 | 3.06 | 3.1 | 2.55 | 36.07 | <10 | 80 | 70 | <10 | <10 | 35 | 4.64 | 9.27 | <1 | 23.29 | 1.72 | 399.99 | 12.83 | 93.03 | 127.39 | 37.04 | 9.15 | 36.55 | 27.25 | 57.61 | 7.08 | 27.95 | 0.32 | 8.11 | 9.21 | 1.98 | 13.84 | 2.93 | 9.08 | 1.53 | 9.46 | 1.45 | 3.62 | <5 | 82.99 | 19.12